## Sheet1
MISSE mission # | Sample ID (Layer) | Material | Date placed | Date Retrieved | Duration(Years) | Erosion Yield(E_y) | Uncertainty | Composition
2 | 2-E5-12 (5) | POM | 2001-08-16 | 2005-07-30 | 3.9562 | 9.14e-24 |  |  | E_y higher than value (sample was fully or partially eroded through all layers)
2 | 2-E5-14 (1) | ADC | 2001-08-16 | 2005-07-30 | 3.9562 | 6.8e-24 |  |  | Erosion yield not accurate
2 | 2-E5-16 (10) | PMMA | 2001-08-16 | 2005-07-30 | 3.9562 | 5.6e-24
2 | 2-E5-7 (13) | CA | 2001-08-16 | 2005-07-30 | 3.9562 | 5.05e-24
2 | 2-E5-36 (2) | PC | 2001-08-16 | 2005-07-30 | 3.9562 | 4.29e-24
2 | 2-E5-19 (1) | EP | 2001-08-16 | 2005-07-30 | 3.9562 | 4.21e-24
2 | 2-E5-9 (6) | PE | 2001-08-16 | 2005-07-30 | 3.9562 | 3.74e-24
2 | 2-E5-15 (11) | PS | 2001-08-16 | 2005-07-30 | 3.9562 | 3.74e-24
2 | 2-E5-27 (8) | PA 6 | 2001-08-16 | 2005-07-30 | 3.9562 | 3.51e-24
2 | 2-E5-26 (2) | PEI | 2001-08-16 | 2005-07-30 | 3.9562 | 3.31e-24
2 | 2-E5-10 (13) | PVF | 2001-08-16 | 2005-07-30 | 3.9562 | 3.19e-24
2 | 2-E5-34 (1) | PI (PMR-15) | 2001-08-16 | 2005-07-30 | 3.9562 | 3.02e-24
2 | 2-E5-38 (8) | PET | 2001-08-16 | 2005-07-30 | 3.9562 | 3.01e-24
2 | 2-E5-30 (3), 2-E5-33 (3) | Kapton H | 2001-08-16 | 2005-07-30 | 3.9562 | 3e-24
2 | 2-E5-37 (6) | PEEK | 2001-08-16 | 2005-07-30 | 3.9562 | 2.99e-24
2 | 2-E5-22 (6) | PSU | 2001-08-16 | 2005-07-30 | 3.9562 | 2.94e-24
2 | 2-E5-31 (3) | PI (Kapton HN) | 2001-08-16 | 2005-07-30 | 3.9562 | 2.81e-24
2 | 2-E6-16(3) | PI (Kapton HN) | 2001-08-16 | 2005-07-30 | 3.9562 | 2.75e-24
2 | 2-E5-20 (1) | PP | 2001-08-16 | 2005-07-30 | 3.9562 | 2.68e-24
2 | 2-E5-35 (4) | PBI | 2001-08-16 | 2005-07-30 | 3.9562 | 2.21e-24
2 | 2-E5-17 (1) | PEO | 2001-08-16 | 2005-07-30 | 3.9562 | 1.93e-24
2 | 2-E5-29 (4) | CP1 | 2001-08-16 | 2005-07-30 | 3.9562 | 1.91e-24
2 | 2-E6-15(9) | CP1 | 2001-08-16 | 2005-07-30 | 3.9562 | 1.91e-24
2 | 2-E5-28 (7) | PA 66 | 2001-08-16 | 2005-07-30 | 3.9562 | 1.8e-24
2 | 2-E5-40 (3) | ECTFE | 2001-08-16 | 2005-07-30 | 3.9562 | 1.79e-24
2 | 2-E5-23 (9) | PU | 2001-08-16 | 2005-07-30 | 3.9562 | 1.56e-24
2 | 2-E5-13 (9) | PAN | 2001-08-16 | 2005-07-30 | 3.9562 | 1.41e-24
2 | 2-E5-24 (6) | PPPA | 2001-08-16 | 2005-07-30 | 3.9562 | 1.41e-24
2 | 2-E5-18 (11) | PBO | 2001-08-16 | 2005-07-30 | 3.9562 | 1.36e-24
2 | 2-E5-46 (2) | PVDF | 2001-08-16 | 2005-07-30 | 3.9562 | 1.29e-24
2 | 2-E5-6 (3) | ABS | 2001-08-16 | 2005-07-30 | 3.9562 | 1.09e-24
2 | 2-E6-14 (9) | PI (Upilex-S) | 2001-08-16 | 2005-07-30 | 3.9562 | 9.76e-25
2 | 2-E5-41 (2) | ETFE | 2001-08-16 | 2005-07-30 | 3.9562 | 9.61e-25
2 | 2-E5-32 (11) | PI (Upilex-S) | 2001-08-16 | 2005-07-30 | 3.9562 | 9.22e-25
2 | 2-E5-21 (5) | PBT | 2001-08-16 | 2005-07-30 | 3.9562 | 9.11e-25
2 | 2-E5-39 (1) | CTFE | 2001-08-16 | 2005-07-30 | 3.9562 | 8.31e-25
2 | 2-E5-8 (3) | PPD-T | 2001-08-16 | 2005-07-30 | 3.9562 | 6.28e-25
2 | 2-E5-25 (1) | PG | 2001-08-16 | 2005-07-30 | 3.9562 | 4.15e-25
2 | 2-E6-13 (1) | FEP/Al | 2001-08-16 | 2005-07-30 | 3.9562 | 2.11e-25
2 | 2-E5-42 (1) | FEP | 2001-08-16 | 2005-07-30 | 3.9562 | 2e-25
2 | 2-E5-45 (1) | AF | 2001-08-16 | 2005-07-30 | 3.9562 | 1.98e-25
2 | 2-E5-44 (4) | PFA | 2001-08-16 | 2005-07-30 | 3.9562 | 1.73e-25
2 | 2-E5-43 (1) | PTFE | 2001-08-16 | 2005-07-30 | 3.9562 | 1.42e-25
2 | 2-E5-11 (13) | PVF-W | 2001-08-16 | 2005-07-30 | 3.9562 | 1.01e-25
4 | 2-E22-30 (1) | TOR | 2006-08-03 | 2007-08-18 | 1.0411 | Mass gain
4 | 2-E22-18 (7) | Kapton H | 2006-08-03 | 2007-08-18 | 1.0411 | 3e-24
4 | 2-E22-17 (7) | PI (Kapton HN) | 2006-08-03 | 2007-08-18 | 1.0411 | 2.83e-24
4 | 2-E22-26 (20) | CP1 | 2006-08-03 | 2007-08-18 | 1.0411 | 2.26e-24
4 | 2-E22-19 (21) | PI (Upilex-S) | 2006-08-03 | 2007-08-18 | 1.0411 | 1.71e-24
4 | 2-E22-29 (1) | FEP/VDS/Nb | 2006-08-03 | 2007-08-18 | 1.0411 | 1.28e-25
4 | 2-E22-16 (1) | Ge/KaptonXC/ Scrim | 2006-08-03 | 2007-08-18 | 1.0411 | 1.65e-26
6B ram | W3-6/N14-S (1) | ADC | 2008-03-22 | 2009-09-01 | 1.4466 | 8.28e-24
6B ram | W2-10/ N2 (4) | FEP | 2008-03-22 | 2009-09-01 | 1.4466 | 1.69e-25
6B ram | W6-6 (1)f | FEP/Al | 2008-03-22 | 2009-09-01 | 1.4466 | 2.28e-25
6B ram | W6-11 (1)f | Heated FEP/Al | 2008-03-22 | 2009-09-01 | 1.4466 | 2.26e-25
6B ram | W6-13 (1)f | LDEF Ag-FEP | 2008-03-22 | 2009-09-01 | 1.4466 | 2.37e-25
6B ram | W6-8 (1)f | HST FEP/Al | 2008-03-22 | 2009-09-01 | 1.4466 | 2.4e-25
6B ram | W6-7 (1)f | HST FEP/Al | 2008-03-22 | 2009-09-01 | 1.4466 | 2.11e-25
6B ram | W6-12 (1)f | HST FEP/Al | 2008-03-22 | 2009-09-01 | 1.4466 | 2.34e-25
6B ram | W2-7/ N12 (1) | PI (PMR-15) | 2008-03-22 | 2009-09-01 | 1.4466 | 2.68e-24
6B ram | W3-7/N12-S (5) | PBI | 2008-03-22 | 2009-09-01 | 1.4466 | 4.55e-24
6B ram | W2-12/N13 (2) | PEI | 2008-03-22 | 2009-09-01 | 1.4466 | 3.37e-24
6B ram | W2-2/N10 (10) | PE | 2008-03-22 | 2009-09-01 | 1.4466 | 4.05e-24
6B ram | W2-13/N9 (4) | PET | 2008-03-22 | 2009-09-01 | 1.4466 | 3.22e-24
6B ram | W2-4/N4 (20) | CP1 | 2008-03-22 | 2009-09-01 | 1.4466 | 2.16e-24
6B ram | W2-15/N3 (20) | PI (Upilex-S) | 2008-03-22 | 2009-09-01 | 1.4466 | 1.65e-24
6B ram | W2-9/N5 (4) | PI (Kapton CB) | 2008-03-22 | 2009-09-01 | 1.4466 | 2.7e-24
6B ram | W2-8/N7 (10) | PI (Kapton E) | 2008-03-22 | 2009-09-01 | 1.4466 | 2.83e-24
6B ram | W2-3/N8 (4), W6-5/GW-1 (3) | Kapton H | 2008-03-22 | 2009-09-01 | 1.4466 | 3e-24
6B ram | W6-9/ GW-3 (10) | PI (Kapton H) | 2008-03-22 | 2009-09-01 | 1.4466 | 3.25e-24
6B ram | W6-10/ GW-2 (10) | PI (Kapton H) | 2008-03-22 | 2009-09-01 | 1.4466 | 3.08e-24
6B ram | W2-14/N6 (4) | Kapton XC | 2008-03-22 | 2009-09-01 | 1.4466 | 2.2e-24
6B ram | W3-11/ N15-S (10) | PMMA | 2008-03-22 | 2009-09-01 | 1.4466 | 5.28e-24
6B ram | W2-5/N1 (4) | PTFE | 2008-03-22 | 2009-09-01 | 1.4466 | 1.33e-25
7A zenith | Z1 | PTFE | 2009-11-23 | 2011-05-20 | 1.4877 | 9.19e-25
7A zenith | Z2 | FEP | 2009-11-23 | 2011-05-20 | 1.4877 | 9.74e-25
7A zenith | Z3 | CTFE | 2009-11-23 | 2011-05-20 | 1.4877 | 2.15e-24
7A zenith | Z4 | ETFE | 2009-11-23 | 2011-05-20 | 1.4877 | 1.49e-24
7A zenith | Z5 | PVDF | 2009-11-23 | 2011-05-20 | 1.4877 | 1.74e-24
7A zenith | Z6 | ECTFE | 2009-11-23 | 2011-05-20 | 1.4877 | 3.56e-24
7A zenith | Z7 | PVF | 2009-11-23 | 2011-05-20 | 1.4877 | 1.44e-24
7A zenith | Z9 | FEP/Al | 2009-11-23 | 2011-05-20 | 1.4877 | 2.22e-24
7A zenith | Z10 | FEP/Ag | 2009-11-23 | 2011-05-20 | 1.4877 | 1.17e-24
7A zenith | Z11 | PE | 2009-11-23 | 2011-05-20 | 1.4877 | 8.13e-24
7A zenith | Z12 | Si/Kapton E/VDA | 2009-11-23 | 2011-05-20 | 1.4877 | 1.17e-25
7A zenith | Z14 | Al2O3/FEP | 2009-11-23 | 2011-05-20 | 1.4877 | 6.22e-26
7A zenith | Z15 | TiO2/Al2O3/FEP | 2009-11-23 | 2011-05-20 | 1.4877 | 1.4e-26
7A zenith taped | E1 | PEO | 2009-11-23 | 2011-05-20 | 1.4877 | 6.76e-24
7A zenith taped | E4 | FEP/C | 2009-11-23 | 2011-05-20 | 1.4877 | 1.9e-24
7A zenith taped | E5 | SC-POSS | 2009-11-23 | 2011-05-20 | 1.4877 | Mass Gained
7A zenith taped | E9 | PP | 2009-11-23 | 2011-05-20 | 1.4877 | 2.77e-24
7A zenith taped | P13 | PVOH | 2009-11-23 | 2011-05-20 | 1.4877 | 1.22e-23
7B ram | N5-14 (7) | CN | 2009-11-23 | 2011-05-20 | 1.4877 | 6.58e-24
7B ram | B7-6 (1) | Diamond | 2009-11-23 | 2011-05-20 | 1.4877 | 1.58e-26
7B ram | B7-6 | HOPG-BP | 2009-11-23 | 2011-05-20 | 1.4877 | 1.05e-24
7B ram | B7-6 | HOPG-EP | 2009-11-23 | 2011-05-20 | 1.4877 | 5.38e-25
7B ram | M7BT-E15 (1)d | MFA | 2009-11-23 | 2011-05-20 | 1.4877 | 1.07e-25
7B ram | B7-1 (1) | PVF-W | 2009-11-23 | 2011-05-20 | 1.4877 | 1.48e-25
7B ram | B7-2 (1) | PVF-W | 2009-11-23 | 2011-05-20 | 1.4877 | 1.54e-25
7B ram | B7-3 (1) | PVF-W | 2009-11-23 | 2011-05-20 | 1.4877 | 1.67e-25
7B ram | M7BT-E19 (1) | CE | 2009-11-23 | 2011-05-20 | 1.4877 | 2.41e-25
7B ram | M7BT-E20 (1) | CE | 2009-11-23 | 2011-05-20 | 1.4877 | 5.38e-25
7B ram | M7BT-E21 (1) | CE Si | 2009-11-23 | 2011-05-20 | 1.4877 | 3.44e-25
7B ram | N5-4 (1) | FEP/Al | 2009-11-23 | 2011-05-20 | 1.4877 | 1.81e-25
7B ram | M7BT-E16 (1) | FEP/C | 2009-11-23 | 2011-05-20 | 1.4877 | 1.57e-25
7B ram | B7-11 (1) | TiO2/Al2O3/FEP | 2009-11-23 | 2011-05-20 | 1.4877 | 7.99e-28
7B ram | N5-12 (1) | PAI | 2009-11-23 | 2011-05-20 | 1.4877 | 1.74e-24
7B ram | N5-3 (6) | PES | 2009-11-23 | 2011-05-20 | 1.4877 | 2.79e-24
7B ram | N5-1 (18) | PE | 2009-11-23 | 2011-05-20 | 1.4877 | 4.11e-24
7B ram | M7BT-E17 (1) | PEO | 2009-11-23 | 2011-05-20 | 1.4877 | 2.75e-24
7B ram | N5-15 (4) | CORIN | 2009-11-23 | 2011-05-20 | 1.4877 | 3.05e-26
7B ram | B7-8 (4) | Kapton H | 2009-11-23 | 2011-05-20 | 1.4877 | 3e-24
7B ram | N5-5 (4) | PI (Kapton H) | 2009-11-23 | 2011-05-20 | 1.4877 | 3.05e-24
7B ram | N5-6 (4) | PI (Kapton HN) | 2009-11-23 | 2011-05-20 | 1.4877 | 3.01e-24
7B ram | N5-7 (4): | PI (Kapton HN) | 2009-11-23 | 2011-05-20 | 1.4877 | 2.85e-24
7B ram | N5-8 (4) | PI (Kapton HN) | 2009-11-23 | 2011-05-20 | 1.4877 | 2.2e-24
7B ram | B7-9 (1) | PI Vespel | 2009-11-23 | 2011-05-20 | 1.4877 | 2.94e-24
7B ram | N5-2 (9) | PMP | 2009-11-23 | 2011-05-20 | 1.4877 | 4.45e-24
7B ram | M7BT-E1 (1) | PP | 2009-11-23 | 2011-05-20 | 1.4877 | 3.12e-24
7B ram | N5-13 (24) | PVOH | 2009-11-23 | 2011-05-20 | 1.4877 | 3.14e-24
7B ram | B7-10 (1) | PVC | 2009-11-23 | 2011-05-20 | 1.4877 | 1.74e-24
7B ram | N5-16 (1) | Ur/Vectra | 2009-11-23 | 2011-05-20 | 1.4877 | 4.61e-25
7B wake taped | P27 | POSS coated Kapton HN | 2009-11-23 | 2011-05-20 | 1.4877 | 2.7e-24
7B wake taped | P28 | POSS coated abraded Kapton HN | 2009-11-23 | 2011-05-20 | 1.4877 | 2.34e-24
7B wake taped | P29 | CORIN | 2009-11-23 | 2011-05-20 | 1.4877 | 5.1e-26
7B wake taped | E2 | PVF | 2009-11-23 | 2011-05-20 | 1.4877 | 3.53e-24
7B wake taped | E3 | PP | 2009-11-23 | 2011-05-20 | 1.4877 | 3.83e-24
8 ram | M8-R5 (7) | PVF-W | 2011-05-20 | 2013-07-09 | 2.1397 | 1.45e-25
8 ram | M9-R9 (1) | FEP | 2011-05-20 | 2013-07-09 | 2.1397 | 2.37e-25
8 ram | M8-R2 (1) | FEP/Al | 2011-05-20 | 2013-07-09 | 2.1397 | 2.39e-25
8 ram | M8-R6 (1) | HST FEP/Al | 2011-05-20 | 2013-07-09 | 2.1397 | 2.5e-25
8 ram | M8-R1 (4) | Kapton H | 2011-05-20 | 2013-07-09 | 2.1397 | 3e-24
8 ram | M8-R7 (1) | PTFE | 2011-05-20 | 2013-07-09 | 2.1397 | 1.94e-25
8 ram | M8- R10 (1) | DC 93-500 | 2011-05-20 | 2013-07-09 | 2.1397 | 3.81e-27
8 wake | M8-W2 | FEP/Al | 2011-05-20 | 2013-07-09 | 2.1397 | 1.1e-24
8 wake | M8-W10 | HST FEP/Al | 2011-05-20 | 2013-07-09 | 2.1397 | 1.04e-24
8 wake | M8-W11 | FEP | 2011-05-20 | 2013-07-09 | 2.1397 | 1.08e-24
8 zenith | M8-W2 | FEP/Al | 2011-05-20 | 2013-07-09 | 2.1397 | 5.71e-24
8 zenith | M8-W10 | HST FEP/Al | 2011-05-20 | 2013-07-09 | 2.1397 | 6.32e-24
8 zenith | M8-W11 | FEP | 2011-05-20 | 2013-07-09 | 2.1397 | 6.32e-24
8 zenith taped | M8-2 | PG | 2011-05-20 | 2013-07-09 | 2.1397 | 4.04e-25
8 zenith taped | M8-3 | FEP | 2011-05-20 | 2013-07-09 | 2.1397 | 1.37e-24
8 zenith taped | M8-4 | FEP/C | 2011-05-20 | 2013-07-09 | 2.1397 | 3.61e-24
8 zenith taped | M8-5 | FEP/Al | 2011-05-20 | 2013-07-09 | 2.1397 | 1.9e-24
8 zenith taped | M8-10 | FEP/Ag | 2011-05-20 | 2013-07-09 | 2.1397 | 1.35e-24

## Material Legend
Polysulfone “[Thermalux® (Udel® P-1700 NT 11)] | PSU
Polytetrafluoroethylene [CHEMFILM® DF100] | PTFE
Polytetrafluoroethylene [CHEMFILM® DF100] | PTFE
Polyurethane [Dureflex® PS8010] | PU
Polyvinyl alcohol [MonoSol M1000] | PVOH
Polyvinyl chloride [Clear-Lay® rigid PVC] | PVC
Polyvinylfluoride Tedlar® TTR10SG3) | PVF
Polyvinylidene fluoride [Kynar® 740] | PVDF
Silicone [DC 93-500 on fused silica] | DC 93-500
Triton oxygen resistant, low modulus polymeri [TORTM LM] | TOR
Urethane/VectranTM mesh | Ur/Vectra
Polyimide (PMDA), 10 layers 0.5-mil Kapton® H, with spacers, over two 5-mil layers Kapton® H | PI (Kapton H)
Polyimide (PMDA), 10 layers 0.5-mil Kapton® H, no spacers, over one 5-mil Kapton® H layer | PI (Kapton H)
Polyimide (PMDA) [Kapton® HN] | PI (Kapton HN)
PI (PMDA) [Kapton® HN] | PI (Kapton HN)
PI (PMDA), Kapton® HN with 0.5-mil Kapton® H cover | PI (Kapton HN)
PI (PMDA), Kapton® HN with two 0.5-mil Kapton® H covers | PI (Kapton HN)
Polyimide [Kapton® XC (10–7 ohm/sq)] | Kapton XC
Polyimide [Vespel®] | PI Vespel
Polymethyl methacrylate, impact modified [Plexiglas®; Acrylite®] | PMMA
Polymethylpentene [TPX® DX845 Natural] | PMP
Polyoxymethylene; acetal; polyformaldehyde [Delrin® acetal] | POM
Polyphenylene isophthalate [Nomex® Crepe Paper T-410] | PPPA
Polypropylene [Contour® 28] | PP
Polystyrene [TryciteTM 1000] | PS
Polycarbonate [PEEREX® 61] | PC
Polyetheretherketone [VictrexTM PEEK 450] | PEEK
Polyetherimide [UltemTM 1000)] | PEI
Polyethersulfone | PES
Polyethylene | PE
Polyethylene oxide [Alkox® E-30 powder] | PEO
Polyethylene terephthalate [Mylar® A-200] | PET
Polyethylene terephthalate [Mylar® A-500] | PET
Polyimide, clear [CP1-300] | CP1
Polyimide, clear [CP1] | CP1
Polyimide, AO resistant [CORIN®] | CORIN
Polyimide (BPDA) [Upilex®-S] | PI (Upilex-S)
Polyimide (BPDA) [Upilex®-S] | PI (Upilex-S)
Polyimide (PMDA) [Kapton® CB] | PI (Kapton CB)
Polyimide (PMDA) [Kapton® E] | PI (Kapton E)
Polyimide (PMDA) [Kapton® H] | Kapton H
Polyimide (PMDA), 0.75-in. square [Kapton® H] | PI (Kapton H)
Hubble Space Telescope fluorinated ethylene propylene/Al, 3rd servicing mission, SM3A R5: 9.7 yr, >30,321 ESH | HST FEP/Al
Fluorinated ethylene propylene, TiO2/Al2O3 coated | TiO2/Al2O3/FEP
Fluorinated ethylene propylene, back-surface vapor-deposited silver/niobium coated | FEP/VDS/Nb
Germanium-coated (25 Å) Kapton® XC with Nomex® scrim | Ge/KaptonXC/ Scrim
High-temperature polyimide resin [PMR-15] | PI (PMR-15)
High-temperature polyimide resin [PMR-15] | PI (PMR-15)
Perfluoroalkoxy copolymer resin [Teflon® PFA 200 CLP] | PFA
Poly(p-phenylene terephthalamide) [Kevlar® 29 fabric] | PPD-T
Poly(p-phenylene-2,6-benzobis-oxazole) [Zylon®, balanced biaxial] | PBO
Polyacrylonitrile [Barex® 210] | PAN
Polyamide 6 [Nylon 6] | PA 6
Polyamide 66 [Nylon 66] | PA 66
Polyamide-imide [Torlon® 4203] | PAI
Polybenzimidazole [Celazole® PBI 22] | PBI
Polybenzimidazole | PBI
Polybutylene terephthalate [VALOX® 357] | PBT
Cyanate ester composite [FG-120 fiber glass/EX-1515 cyanate ester] | CE
Cyanate ester composite [Torayca® M55J carbon fiber/954-3 cyanate ester] | CE
Cyanate siloxane composite [Torayca® M55J carbon fiber/996 cyanate siloxane] | CE Si
Epoxide; epoxy [Hysol® EA 956] | EP
Ethylene chlorotrifluoroethylene [Halar® 300] | ECTFE
Ethylene tetrafluoroethylene [Tefzel® ZM] | ETFE
Fluorinated ethylene propylene [Teflon® FEP] | FEP
Fluorinated ethylene propylene [Teflon® FEP] | FEP
silvered- fluorinated ethylene propylene | FEP/Ag
Fluorinated ethylene propylene, back-surface aluminized [aluminized Teflon® FEP] | FEP/Al
Fluorinated ethylene propylene, back-surface carbon-painted [carbon-painted Teflon® FEP] | FEP/C
Fluorinated ethylene propylene/Al, preflight heated 380 hr at 200 °C | Heated FEP/Al
Fluorinated ethylene propylene/Ag/Inconel, flown on LDEF, Ag-FEP F-04, 10,458 ESH | LDEF Ag-FEP
Hubble Space Telescope fluorinated ethylene propylene/Al, 1st servicing mission, SM1 MSS-D: 3.6 yr, 11,339 ESH | HST FEP/Al
Hubble Space Telescope fluorinated ethylene propylene/Al, 3rd servicing | HST FEP/Al
Acrylonitrile butadiene styrene [CycolacTM, Absylux®] | ABS
Allyl diglycol carbonate [CR-39®, Homalite H-911] | ADC
Amorphous fluoropolymer [Teflon® AF 1601] | AF
Cellulose acetate [Clarifoil, TeniteTM Acetate; Dexel] | CA
Cellulose nitrate; nitrocellulose membrane | CN
Chlorotrifluoroethylene [Kel-F, Neoflon® M-300] | CTFE
Carbon: diamond, single crystal natural Class IIA, 100 plane | Diamond
Carbon: highly oriented pyrolytic graphite, basal plane | HOPG-BP
Carbon: highly oriented pyrolytic graphite, edge (a,b) plane | HOPG-EP
Carbon: pyrolytic graphite, C plane | PG
Copolymer of polytetrafluoroethylene, perfluoropropyl vinyl ether, and perfluoromethyl vinyl ether [Hyflon® MFA® 620] | MFA
Crystalline polyvinyl fluoride with white pigment [White Tedlar®] | PVF-W
Crystalline polyvinyl fluoride with white pigment and a 0.5-mil Kapton® H cover [White Tedlar®] | PVF-W
Crystalline polyvinyl fluoride with white pigment and two 0.5-mil Kapton® H covers [White Tedlar®] | PVF-W
Crystalline polyvinyl fluoride with white pigment [White Tedlar® TW10B53] | PVF-W
Side-chain polyhedral oligomeric silsequixane | SC-POSS